## Sheet1
| Type | CFRP | GFRP | KFRP | CFRP | CFRTP
| Fiber/cloth | T300 | e-glass | Kev 49 | AS | AS4
| Matrix | N5208 | epoxy | epoxy | H3501 | PEEK
Ply constant data | Ex (Gpa) | 181 | 38.6 | 76 | 138 | 134
| Ey (Gpa) | 10.3 | 8.27 | 5.5 | 8.96 | 8.9
| nu/x | 0.28 | 0.26 | 0.34 | 0.3 | 0.28
| Es (Gpa) | 7.17 | 4.14 | 2.3 | 7.1 | 5.1
| v/f | 0.7 | 0.45 | 0.6 | 0.66 | 0.66
| rho | 1.6 | 1.8 | 1.46 | 1.6 | 1.6
| ho (mm) | 0.125 | 0.125 | 0.125 | 0.125 | 0.125
Q @0deg (Gpa) | Qxx | 181.8 | 39.2 | 76.6 | 138.8 | 134.7
| Qyy | 10.35 | 8.39 | 5.55 | 9.01 | 8.95
| Qxy | 2.9 | 2.18 | 1.89 | 2.7 | 2.51
| Qss | 7.17 | 4.14 | 2.3 | 7.1 | 5.1
S @0deg (1/TPa) | Sxx | 5.5 | 7.2 | 13.2 | 7.2 | 7.5
| Syy | 97.1 | 111.6 | 181.8 | 111.6 | 112.4
| Sxy | -1.5 | -2.2 | -4.5 | -2.2 | -2.1
| Sss | 139.5 | 140.8 | 434.8 | 140.8 | 196.1
Maximum stress (Mpa) | X | 1500 | 1062 | 1400 | 1447 | 2130
| X' | 1500 | 610 | 235 | 1447 | 1100
| Y | 40 | 31 | 12 | 51.7 | 80
| Y' | 246 | 118 | 53 | 206 | 200
| S | 68 | 72 | 34 | 93 | 160